## mappatura
Mappatura del magnete
Generatore |  |  | Amperometro
I (A) | V (V) |  | I (A) | [14 empty] | y
1.04 | 10.5 |  | 1.037
[5 empty] | y=0 | [7 empty] | y=40 |  | B | 0 | 5 | 10 | 15 | 20 | 25 | 30 | 35 | 40 | B & & 5 & 10 & 15 & 20 & 25 & 30 & 35 & 40 \\
B (mT) | x (mm) | y (mm) | [22 empty] | \hline
198.2 | 0 | 0 |  | x=0 | 198.2 | 217.22 | 236.39 | 235.41 | 231.3 | 226.78 | 232.4 | 226.3 | 192.3 |  | 0 | 198.2 | 217.22 | 236.39 | 235.41 | 231.3 | 226.78 | 232.4 | 226.3 | 192.3 | & 198,2 & 217,2 & 236,4 & 235,4 & 231,3 & 226,8 & 232,4 & 226,3 & 192,3 \\
223.1 | 5 | 0 |  |  | 223.1 | 249.5 | 255.03 | 254.41 | 253.35 | 252.66 | 253.5 | 250.8 | 221.7 |  | 5 | 223.1 | 249.5 | 255.03 | 254.41 | 253.35 | 252.66 | 253.5 | 250.8 | 221.7 | 5 & 223,1 & 249,5 & 255,0 & 254,4 & 253,4 & 252,7 & 253,5 & 250,8 & 221,7 \\
224.5 | 10 | 0 |  |  | 224.5 | 249.98 | 255.69 | 255.1 | 254.12 | 253.68 | 254 | 252.5 | 226.1 |  | 10 | 224.5 | 249.98 | 255.69 | 255.1 | 254.12 | 253.68 | 254 | 252.5 | 226.1 | 10 & 224,5 & 250,0 & 255,7 & 255,1 & 254,1 & 253,7 & 254,0 & 252,5 & 226,1 \\
224.4 | 15 | 0 |  |  | 224.4 | 250.35 | 254.6 | 254.66 | 253.66 | 253.35 | 253.6 | 251.9 | 222.2 | x | 15 | 224.4 | 250.35 | 254.6 | 254.66 | 253.66 | 253.35 | 253.6 | 251.9 | 222.2 | 15 & 224,4 & 250,4 & 254,6 & 254,7 & 253,7 & 253,4 & 253,6 & 251,9 & 222,2 \\
225.4 | 20 | 0 |  |  | 225.4 | 249.88 | 254.42 | 254.45 | 252.95 | 253.16 | 253.5 | 252.8 | 222.1 |  | 20 | 225.4 | 249.88 | 254.42 | 254.45 | 252.95 | 253.16 | 253.5 | 252.8 | 222.1 | 20 & 225,4 & 249,9 & 254,4 & 254,5 & 253,0 & 253,2 & 253,5 & 252,8 & 222,1 \\
224.3 | 25 | 0 |  |  | 224.3 | 249.95 | 255.1 | 254.41 | 253.1 | 253.2 | 253.4 | 252.8 | 223 |  | 25 | 224.3 | 249.95 | 255.1 | 254.41 | 253.1 | 253.2 | 253.4 | 252.8 | 223 | 25 & 224,3 & 250,0 & 255,1 & 254,4 & 253,1 & 253,2 & 253,4 & 252,8 & 223,0 \\
223.1 | 30 | 0 |  |  | 223.1 | 250.06 | 254.94 | 254.56 | 252.97 | 253.17 | 253 | 252.2 | 221.3 |  | 30 | 223.1 | 250.06 | 254.94 | 254.56 | 252.97 | 253.17 | 253 | 252.2 | 221.3 | 30 & 223,1 & 250,1 & 254,9 & 254,6 & 253,0 & 253,2 & 253,0 & 252,2 & 221,3 \\
214.1 | 35 | 0 |  |  | 214.1 | 242.99 | 244.91 | 248.25 | 247.96 | 247.36 | 247.9 | 247.4 | 218 |  | 35 | 214.1 | 242.99 | 244.91 | 248.25 | 247.96 | 247.36 | 247.9 | 247.4 | 218 | 35 & 214,1 & 243,0 & 244,9 & 248,3 & 248,0 & 247,4 & 247,9 & 247,4 & 218,0 \\
192.3 | 38 | 0 |  | x=38 | 192.3 | 209.87 | 238.3 | 223.76 | 237.11 | 221.14 | 226.4 | 226.2 | 197.1 |  | 38 | 192.3 | 209.87 | 238.3 | 223.76 | 237.11 | 221.14 | 226.4 | 226.2 | 197.1 | 38 & 192,3 & 209,9 & 238,3 & 223,8 & 237,1 & 221,1 & 226,4 & 226,2 & 197,1 \\
217.22 | 0 | 5 | [15 empty] | y
249.5 | 5 | 5 |  |  | y=0 | [7 empty] | y=40
249.98 | 10 | 5 | [12 empty] | Err_B | 0 | 5 | 10 | 15 | 20 | 25 | 30 | 35 | 40
250.35 | 15 | 5 |  | x=0 | 198.2 | 217.22 | 236.39 | 235.41 | 231.3 | 226.78 | 232.4 | 226.3 | 192.3
249.88 | 20 | 5 |  |  | 223.1 | 249.5 | 255.03 | 254.41 | 253.35 | 252.66 | 253.5 | 250.8 | 221.7 |  | 0 | 10.91 | 11.861 | 12.8195 | 12.7705 | 12.565 | 12.339 | 12.62 | 12.315 | 10.615
249.95 | 25 | 5 |  |  | 224.5 | 249.98 | 255.69 | 255.1 | 254.12 | 253.68 | 254 | 252.5 | 226.1 |  | 5 | 12.155 | 13.475 | 13.7515 | 13.7205 | 13.6675 | 13.633 | 13.675 | 13.54 | 12.085
250.06 | 30 | 5 |  |  | 224.4 | 250.35 | 254.6 | 254.66 | 253.66 | 253.35 | 253.6 | 251.9 | 222.2 |  | 10 | 12.225 | 13.499 | 13.7845 | 13.755 | 13.706 | 13.684 | 13.7 | 13.625 | 12.305
242.99 | 35 | 5 |  |  | 225.4 | 249.88 | 254.42 | 254.45 | 252.95 | 253.16 | 253.5 | 252.8 | 222.1 | x | 15 | 12.22 | 13.5175 | 13.73 | 13.733 | 13.683 | 13.6675 | 13.68 | 13.595 | 12.11
209.87 | 38 | 5 |  |  | 224.3 | 249.95 | 255.1 | 254.41 | 253.1 | 253.2 | 253.4 | 252.8 | 223 |  | 20 | 12.27 | 13.494 | 13.721 | 13.7225 | 13.6475 | 13.658 | 13.675 | 13.64 | 12.105
236.39 | 0 | 10 |  |  | 223.1 | 250.06 | 254.94 | 254.56 | 252.97 | 253.17 | 253 | 252.2 | 221.3 |  | 25 | 12.215 | 13.4975 | 13.755 | 13.7205 | 13.655 | 13.66 | 13.67 | 13.64 | 12.15
255.03 | 5 | 10 |  |  | 214.1 | 242.99 | 244.91 | 248.25 | 247.96 | 247.36 | 247.9 | 247.4 | 218 |  | 30 | 12.155 | 13.503 | 13.747 | 13.728 | 13.6485 | 13.6585 | 13.65 | 13.61 | 12.065
255.69 | 10 | 10 |  | x=38 | 192.3 | 209.87 | 238.3 | 223.76 | 237.11 | 221.14 | 226.4 | 226.2 | 197.1 |  | 35 | 11.705 | 13.1495 | 13.2455 | 13.4125 | 13.398 | 13.368 | 13.395 | 13.37 | 11.9
254.6 | 15 | 10 | [12 empty] | 38 | 10.615 | 11.4935 | 12.915 | 12.188 | 12.8555 | 12.057 | 12.32 | 12.31 | 10.855
254.42 | 20 | 10
255.1 | 25 | 10
254.94 | 30 | 10
244.91 | 35 | 10
238.3 | 38 | 10
235.41 | 0 | 15
254.41 | 5 | 15
255.1 | 10 | 15
254.66 | 15 | 15
254.45 | 20 | 15
254.41 | 25 | 15
254.56 | 30 | 15
248.25 | 35 | 15
223.76 | 38 | 15
231.3 | 0 | 20
253.35 | 5 | 20
254.12 | 10 | 20
253.66 | 15 | 20
252.95 | 20 | 20
253.1 | 25 | 20
252.97 | 30 | 20
247.96 | 35 | 20
237.11 | 38 | 20
226.78 | 0 | 25
252.66 | 5 | 25
253.68 | 10 | 25
253.35 | 15 | 25
253.16 | 20 | 25
253.2 | 25 | 25
253.17 | 30 | 25
247.36 | 35 | 25
221.14 | 38 | 25
232.4 | 0 | 30 | se da qua vengengono strani è perchè ci ha fatto alzare la corrente e poi riabbassarla
253.5 | 5 | 30
254 | 10 | 30
253.6 | 15 | 30
253.5 | 20 | 30
253.4 | 25 | 30
253 | 30 | 30
247.9 | 35 | 30
226.4 | 38 | 30
226.3 | 0 | 35
250.8 | 5 | 35
252.5 | 10 | 35
251.9 | 15 | 35
252.8 | 20 | 35
252.8 | 25 | 35
252.2 | 30 | 35
247.4 | 35 | 35
226.2 | 38 | 35
192.3 | 0 | 40
221.7 | 5 | 40
226.1 | 10 | 40
222.2 | 15 | 40
222.1 | 20 | 40
223 | 25 | 40
221.3 | 30 | 40
218 | 35 | 40
197.1 | 38 | 40

## isteresi
I (A) | B (mT)
2.008 | 421.1 | 2,008 & 421,1 \\
1.897 | 408.6 | 1,897 & 408,6 \\
1.798 | 397.4 | 1,798 & 397,4 \\
1.692 | 382.3 | 1,692 & 382,3 \\
1.595 | 366.1 | 1,595 & 366,1 \\
1.5 | 349.6 | 1,500 & 349,6 \\
1.4 | 331.8 | 1,400 & 331,8 \\
1.299 | 310.9 | 1,299 & 310,9 \\
1.208 | 293.5 | 1,208 & 293,5 \\
1.096 | 270 | 1,096 & 270,0 \\
0.994 | 247 | 0,994 & 247,0 \\
0.898 | 228.6 | 0,898 & 228,6 \\
0.8 | 206.9 | 0,800 & 206,9 \\
0.704 | 185.5 | 0,704 & 185,5 \\
0.613 | 163.2 | 0,613 & 163,2 \\
0.498 | 134.7 | 0,498 & 134,7 \\
0.401 | 109.8 | 0,401 & 109,8 \\
0.315 | 86.8 | 0,315 & 86,8 \\
0.204 | 60.7 | 0,204 & 60,7 \\
0.106 | 36.4 | 0,106 & 36,4 \\
0 | 9.4 | 0,000 & 9,4 \\
-0.102 | -16.9 | -0,102 & -16,9 \\
-0.205 | -41.4 | -0,205 & -41,4 \\
-0.305 | -67.7 | -0,305 & -67,7 \\
-0.4 | -91.5 | -0,400 & -91,5 \\
-0.506 | -116 | -0,506 & -116,0 \\
-0.608 | -142.8 | -0,608 & -142,8 \\
-0.699 | -163.6 | -0,699 & -163,6 \\
-0.81 | -189.4 | -0,810 & -189,4 \\
-0.9 | -209.2 | -0,900 & -209,2 \\
-1.007 | -232.9 | -1,007 & -232,9 \\
-1.097 | -252.1 | -1,097 & -252,1 \\
-1.214 | -277.2 | -1,214 & -277,2 \\
-1.296 | -294.4 | -1,296 & -294,4 \\
-1.404 | -317.6 | -1,404 & -317,6 \\
-1.506 | -337 | -1,506 & -337,0 \\
-1.598 | -354.4 | -1,598 & -354,4 \\
-1.696 | -372.6 | -1,696 & -372,6 \\
-1.794 | -388.6 | -1,794 & -388,6 \\
-1.899 | -405.1 | -1,899 & -405,1 \\
-1.991 | -418.6 | -1,991 & -418,6 \\
-1.902 | -409.7 | -1,902 & -409,7 \\
-1.799 | -396.4 | -1,799 & -396,4 \\
-1.694 | -382.2 | -1,694 & -382,2 \\
-1.592 | -365.8 | -1,592 & -365,8 \\
-1.502 | -350.3 | -1,502 & -350,3 \\
-1.406 | -331.8 | -1,406 & -331,8 \\
-1.297 | -311 | -1,297 & -311,0 \\
-1.196 | -290.3 | -1,196 & -290,3 \\
-1.1 | -270.1 | -1,100 & -270,1 \\
-0.989 | -246.8 | -0,989 & -246,8 \\
-0.898 | -227 | -0,898 & -227,0 \\
-0.81 | -207.6 | -0,810 & -207,6 \\
-0.703 | -183 | -0,703 & -183,0 \\
-0.605 | -160.4 | -0,605 & -160,4 \\
-0.507 | -136.6 | -0,507 & -136,6 \\
-0.411 | -112.1 | -0,411 & -112,1 \\
-0.307 | -86.1 | -0,307 & -86,1 \\
-0.202 | -59.4 | -0,202 & -59,4 \\
-0.101 | -34.4 | -0,101 & -34,4 \\
0 | -8.9 | 0,000 & -8,9 \\
0.109 | 19.6 | 0,109 & 19,6 \\
0.207 | 44.6 | 0,207 & 44,6 \\
0.299 | 65.5 | 0,299 & 65,5 \\
0.408 | 92.6 | 0,408 & 92,6 \\
0.505 | 116.5 | 0,505 & 116,5 \\
0.6 | 140 | 0,600 & 140,0 \\
0.696 | 163.8 | 0,696 & 163,8 \\
0.798 | 187.7 | 0,798 & 187,7 \\
0.905 | 211.3 | 0,905 & 211,3 \\
1.003 | 232.8 | 1,003 & 232,8 \\
1.104 | 255.6 | 1,104 & 255,6 \\
1.201 | 276 | 1,201 & 276,0 \\
1.302 | 298 | 1,302 & 298,0 \\
1.393 | 315.3 | 1,393 & 315,3 \\
1.494 | 335.6 | 1,494 & 335,6 \\
1.59 | 353.6 | 1,590 & 353,6 \\
1.706 | 374.5 | 1,706 & 374,5 \\
1.799 | 390 | 1,799 & 390,0 \\
1.902 | 406.1 | 1,902 & 406,1 \\
1.978 | 417.2 | 1,978 & 417,2 \\
1.808 | 397.1 | 1,808 & 397,1 \\
1.607 | 368.5 | 1,607 & 368,5 \\
1.388 | 329.2 | 1,388 & 329,2 \\
1.204 | 291.6 | 1,204 & 291,6 \\
1.001 | 249.7 | 1,001 & 249,7 \\
0.802 | 206.3 | 0,802 & 206,3 \\
0.61 | 161.8 | 0,610 & 161,8 \\
0.395 | 108.1 | 0,395 & 108,1 \\
0.188 | 56.2 | 0,188 & 56,2 \\
0 | 9 | 0,000 & 9,0 \\
-0.202 | -43.9 | -0,202 & -43,9 \\
-0.41 | -93 | -0,410 & -93,0 \\
-0.592 | -137.4 | -0,592 & -137,4 \\
-0.798 | -188 | -0,798 & -188,0 \\
-1.004 | -233 | -1,004 & -233,0 \\
-1.221 | -279.1 | -1,221 & -279,1 \\
-1.399 | -316 | -1,399 & -316,0 \\
-1.609 | -356.5 | -1,609 & -356,5 \\
-1.801 | -389.7 | -1,801 & -389,7 \\
-1.973 | -415.9 | -1,973 & -415,9 \\
-1.799 | -395.9 | -1,799 & -395,9 \\
-1.601 | -367 | -1,601 & -367,0 \\
-1.404 | -331.8 | -1,404 & -331,8 \\
-1.208 | -292.9 | -1,208 & -292,9 \\
-0.994 | -247.8 | -0,994 & -247,8 \\
-0.789 | -202.8 | -0,789 & -202,8 \\
-0.606 | -160.7 | -0,606 & -160,7 \\
-0.402 | -109.5 | -0,402 & -109,5 \\
-0.202 | -59.3 | -0,202 & -59,3 \\
0 | -8.8 | 0,000 & -8,8 \\
0.212 | 45 | 0,212 & 45,0 \\
0.392 | 88.3 | 0,392 & 88,3 \\
0.59 | 137.4 | 0,590 & 137,4 \\
0.806 | 191.6 | 0,806 & 191,6 \\
1.008 | 233.7 | 1,008 & 233,7 \\
1.201 | 275.4 | 1,201 & 275,4 \\
1.391 | 317.6 | 1,391 & 317,6 \\
1.584 | 352.7 | 1,584 & 352,7 \\
1.805 | 390.9 | 1,805 & 390,9 \\
1.969 | 415.7 | 1,969 & 415,7 \\

## coef hall
MISURE A CAMPO MAGNETICO COSTANTE
con campo B=0
I (mA) | VH (mV) |  | dovuto alla resistenza |  |  |  | I (mA) | VH (mV) |  | I (mA) & VH (mV) \\
-8.004 | -0.054 | [5 empty] | -8.004 | -0.054 |  | -8,004 & -0,054 \\
-7.003 | -0.048 | [5 empty] | -7.003 | -0.048 |  | -7,003 & -0,048 \\
-6.004 | -0.042 | [5 empty] | -6.004 | -0.042 |  | -6,004 & -0,042 \\
-5.003 | -0.036 | [5 empty] | -5.003 | -0.036 |  | -5,003 & -0,036 \\
-4.008 | -0.029 | [5 empty] | -4.008 | -0.029 |  | -4,008 & -0,029 \\
-2.999 | -0.022 | [5 empty] | -2.999 | -0.022 |  | -2,999 & -0,022 \\
-1.999 | -0.016 | [5 empty] | -1.999 | -0.016 |  | -1,999 & -0,016 \\
-1.001 | -0.009 | [5 empty] | -1.001 | -0.009 |  | -1,001 & -0,009 \\
0 | -0.003 | [5 empty] | 0 | -0.003 |  | 0,000 & -0,003 \\
1.005 | 0.002 | [5 empty] | 1.005 | 0.002 |  | 1,005 & 0,002 \\
2.007 | 0.008 | [5 empty] | 2.007 | 0.008 |  | 2,007 & 0,008 \\
3.002 | 0.014 | [5 empty] | 3.002 | 0.014 |  | 3,002 & 0,014 \\
4.005 | 0.02 | [5 empty] | 4.005 | 0.02 |  | 4,005 & 0,020 \\
5.005 | 0.026 | [5 empty] | 5.005 | 0.026 |  | 5,005 & 0,026 \\
6.001 | 0.032 | [5 empty] | 6.001 | 0.032 |  | 6,001 & 0,032 \\
7.005 | 0.037 | [5 empty] | 7.005 | 0.037 |  | 7,005 & 0,037 \\
8.004 | 0.044 | [5 empty] | 8.004 | 0.044 |  | 8,004 & 0,044 \\
con campo B
[7 empty] | corrente nel magnete I (A) |  | B (V) |  | corrente nel magnete I (A) |  | B (V)
corrente nel magnete I (A) |  | B (V) |  | corrente nel magnete I (A) |  | B (V) | 0.205 |  |  |  | -0.205
0.205 |  |  |  | -0.205 |  |  | I (mA) | VH (mV) |  |  | I (mA) | VH (mV)
I (mA) | VH (mV) |  |  | I (mA) | VH (mV) |  | -8.001 | 2.587 |  | -8,001 & 2,587 \\ | -7.999 | -2.329 | -7,999 & -2,329 \\
-8.001 | 2.587 |  |  | -7.999 | -2.329 |  | -7 | 2.261 |  | -7,000 & 2,261 \\ | -7.003 | -2.04 | -7,003 & -2,040 \\
-7 | 2.261 |  |  | -7.003 | -2.04 |  | -6 | 1.937 |  | -6,000 & 1,937 \\ | -6.008 | -1.752 | -6,008 & -1,752 \\
-6 | 1.937 |  |  | -6.008 | -1.752 |  | -5 | 1.612 |  | -5,000 & 1,612 \\ | -5.003 | -1.46 | -5,003 & -1,460 \\
-5 | 1.612 |  |  | -5.003 | -1.46 |  | -4.003 | 1.289 |  | -4,003 & 1,289 \\ | -3.999 | -1.169 | -3,999 & -1,169 \\
-4.003 | 1.289 |  |  | -3.999 | -1.169 |  | -3.001 | 0.964 |  | -3,001 & 0,964 \\ | -3.007 | -0.882 | -3,007 & -0,882 \\
-3.001 | 0.964 |  |  | -3.007 | -0.882 |  | -2.005 | 0.641 |  | -2,005 & 0,641 \\ | -2 | -0.59 | -2,000 & -0,590 \\
-2.005 | 0.641 |  |  | -2 | -0.59 |  | -0.999 | 0.314 |  | -0,999 & 0,314 \\ | -1.003 | -0.301 | -1,003 & -0,301 \\
-0.999 | 0.314 |  |  | -1.003 | -0.301 |  | 0 | -0.01 |  | 0,000 & -0,010 \\ | 0 | -0.01 | 0,000 & -0,010 \\
0 | -0.01 |  |  | 0 | -0.01 |  | 1.009 | -0.339 |  | 1,009 & -0,339 \\ | 0.999 | 0.28 | 0,999 & 0,280 \\
1.009 | -0.339 |  |  | 0.999 | 0.28 |  | 2.008 | -0.663 |  | 2,008 & -0,663 \\ | 2.001 | 0.57 | 2,001 & 0,570 \\
2.008 | -0.663 |  |  | 2.001 | 0.57 |  | 3.002 | -0.986 |  | 3,002 & -0,986 \\ | 3.004 | 0.86 | 3,004 & 0,860 \\
3.002 | -0.986 |  |  | 3.004 | 0.86 |  | 4.003 | -1.312 |  | 4,003 & -1,312 \\ | 4.008 | 1.152 | 4,008 & 1,152 \\
4.003 | -1.312 |  |  | 4.008 | 1.152 |  | 5.004 | -1.637 |  | 5,004 & -1,637 \\ | 5.007 | 1.44 | 5,007 & 1,440 \\
5.004 | -1.637 |  |  | 5.007 | 1.44 |  | 6.007 | -1.963 |  | 6,007 & -1,963 \\ | 6.005 | 1.73 | 6,005 & 1,730 \\
6.007 | -1.963 |  |  | 6.005 | 1.73 |  | 7.002 | -2.286 |  | 7,002 & -2,286 \\ | 7.004 | 2.018 | 7,004 & 2,018 \\
7.002 | -2.286 |  |  | 7.004 | 2.018 |  | 8.001 | -2.611 |  | 8,001 & -2,611 \\ | 7.999 | 2.307 | 7,999 & 2,307 \\
8.001 | -2.611 |  |  | 7.999 | 2.307
[7 empty] | corrente nel magnete I (A) |  | B (V) |  | corrente nel magnete I (A)
corrente nel magnete I (A) |  | B (V) |  | corrente nel magnete I (A) |  | B (V) | 0.4 |  |  |  | -0.401
0.4 |  |  |  | -0.401 |  |  | I (mA) | VH (mV) |  |  | I (mA) | VH (mV)
I (mA) | VH (mV) |  |  | I (mA) | VH (mV) |  | -8.007 | 4.822 |  | -8,007 & 4,822 \\ | -7.998 | -4.74 | -7,998 & -4,740 \\
-8.007 | 4.822 |  |  | -7.998 | -4.74 |  | -7.008 | 4.219 |  | -7,008 & 4,219 \\ | -7.001 | -4.15 | -7,001 & -4,150 \\
-7.008 | 4.219 |  |  | -7.001 | -4.15 |  | -6 | 3.612 |  | -6,000 & 3,612 \\ | -6 | -3.558 | -6,000 & -3,558 \\
-6 | 3.612 |  |  | -6 | -3.558 |  | -5.007 | 3.012 |  | -5,007 & 3,012 \\ | -5.001 | -2.968 | -5,001 & -2,968 \\
-5.007 | 3.012 |  |  | -5.001 | -2.968 |  | -4.005 | 2.408 |  | -4,005 & 2,408 \\ | -4.007 | -2.38 | -4,007 & -2,380 \\
-4.005 | 2.408 |  |  | -4.007 | -2.38 |  | -3.004 | 1.803 |  | -3,004 & 1,803 \\ | -3.008 | -1.789 | -3,008 & -1,789 \\
-3.004 | 1.803 |  |  | -3.008 | -1.789 |  | -2.009 | 1.203 |  | -2,009 & 1,203 \\ | -2.005 | -1.196 | -2,005 & -1,196 \\
-2.009 | 1.203 |  |  | -2.005 | -1.196 |  | -1.007 | 0.598 |  | -1,007 & 0,598 \\ | -1.006 | -0.605 | -1,006 & -0,605 \\
-1.007 | 0.598 |  |  | -1.006 | -0.605 |  | 0 | -0.01 |  | 0,000 & -0,010 \\ | 0 | -0.01 | 0,000 & -0,010 \\
0 | -0.01 |  |  | 0 | -0.01 |  | 1 | -0.615 |  | 1,000 & -0,615 \\ | 1.003 | 0.584 | 1,003 & 0,584 \\
1 | -0.615 |  |  | 1.003 | 0.584 |  | 2.004 | -1.222 |  | 2,004 & -1,222 \\ | 2.007 | 1.178 | 2,007 & 1,178 \\
2.004 | -1.222 |  |  | 2.007 | 1.178 |  | 3.002 | -1.823 |  | 3,002 & -1,823 \\ | 3.003 | 1.766 | 3,003 & 1,766 \\
3.002 | -1.823 |  |  | 3.003 | 1.766 |  | 4.006 | -2.43 |  | 4,006 & -2,430 \\ | 4.003 | 2.357 | 4,003 & 2,357 \\
4.006 | -2.43 |  |  | 4.003 | 2.357 |  | 5.002 | -3.03 |  | 5,002 & -3,030 \\ | 5.008 | 2.951 | 5,008 & 2,951 \\
5.002 | -3.03 |  |  | 5.008 | 2.951 |  | 6.005 | -3.635 |  | 6,005 & -3,635 \\ | 6.006 | 3.54 | 6,006 & 3,540 \\
6.005 | -3.635 |  |  | 6.006 | 3.54 |  | 7.008 | -4.241 |  | 7,008 & -4,241 \\ | 7 | 4.128 | 7,000 & 4,128 \\
7.008 | -4.241 |  |  | 7 | 4.128 |  | 8.002 | -4.842 |  | 8,002 & -4,842 \\ | 8.002 | 4.72 | 8,002 & 4,720 \\
8.002 | -4.842 |  |  | 8.002 | 4.72
[7 empty] | corrente nel magnete I (A) |  | B (V) |  | corrente nel magnete I (A)
corrente nel magnete I (A) |  | B (V) |  | corrente nel magnete I (A) |  | B (V) | 0.701 |  |  |  | -0.707
0.701 |  |  |  | -0.707 |  |  | I (mA) | VH (mV) |  |  | I (mA) | VH (mV)
I (mA) | VH (mV) |  |  | I (mA) | VH (mV) |  | -8.005 | 8.522 |  | -8,005 & 8,522 \\ | -8.007 | -8.693 | -8,007 & -8,693 \\
-8.005 | 8.522 |  |  | -8.007 | -8.693 |  | -6.999 | 7.449 |  | -6,999 & 7,449 \\ | -7.002 | -7.604 | -7,002 & -7,604 \\
-6.999 | 7.449 |  |  | -7.002 | -7.604 |  | -6.009 | 6.395 |  | -6,009 & 6,395 \\ | -6.006 | -6.526 | -6,006 & -6,526 \\
-6.009 | 6.395 |  |  | -6.006 | -6.526 |  | -5.004 | 5.325 |  | -5,004 & 5,325 \\ | -5.007 | -5.441 | -5,007 & -5,441 \\
-5.004 | 5.325 |  |  | -5.007 | -5.441 |  | -4.004 | 4.26 |  | -4,004 & 4,260 \\ | -4.006 | -4.357 | -4,006 & -4,357 \\
-4.004 | 4.26 |  |  | -4.006 | -4.357 |  | -3.009 | 3.197 |  | -3,009 & 3,197 \\ | -3.004 | -3.268 | -3,004 & -3,268 \\
-3.009 | 3.197 |  |  | -3.004 | -3.268 |  | -2.001 | 2.126 |  | -2,001 & 2,126 \\ | -2.002 | -2.181 | -2,002 & -2,181 \\
-2.001 | 2.126 |  |  | -2.002 | -2.181 |  | -1.006 | 1.064 |  | -1,006 & 1,064 \\ | -1.005 | -1.098 | -1,005 & -1,098 \\
-1.006 | 1.064 |  |  | -1.005 | -1.098 |  | 0 | -0.008 |  | 0,000 & -0,008 \\ | 0 | -0.005 | 0,000 & -0,005 \\
0 | -0.008 |  |  | 0 | -0.005 |  | 1.006 | -1.083 |  | 1,006 & -1,083 \\ | 1.009 | 1.094 | 1,009 & 1,094 \\
1.006 | -1.083 |  |  | 1.009 | 1.094 |  | 2 | -2.144 |  | 2,000 & -2,144 \\ | 2.003 | 2.176 | 2,003 & 2,176 \\
2 | -2.144 |  |  | 2.003 | 2.176 |  | 3.006 | -3.215 |  | 3,006 & -3,215 \\ | 2.999 | 3.258 | 2,999 & 3,258 \\
3.006 | -3.215 |  |  | 2.999 | 3.258 |  | 4.003 | -4.279 |  | 4,003 & -4,279 \\ | 4.005 | 4.353 | 4,005 & 4,353 \\
4.003 | -4.279 |  |  | 4.005 | 4.353 |  | 5.006 | -5.347 |  | 5,006 & -5,347 \\ | 5.007 | 5.442 | 5,007 & 5,442 \\
5.006 | -5.347 |  |  | 5.007 | 5.442 |  | 6.004 | -6.411 |  | 6,004 & -6,411 \\ | 5.999 | 6.523 | 5,999 & 6,523 \\
6.004 | -6.411 |  |  | 5.999 | 6.523 |  | 7.001 | -7.473 |  | 7,001 & -7,473 \\ | 7.002 | 7.614 | 7,002 & 7,614 \\
7.001 | -7.473 |  |  | 7.002 | 7.614 |  | 8.002 | -8.541 |  | 8,002 & -8,541 \\ | 8.001 | 8.704 | 8,001 & 8,704 \\
8.002 | -8.541 |  |  | 8.001 | 8.704
[7 empty] | corrente nel magnete I (A) |  | B (V) |  | corrente nel magnete I (A)
corrente nel magnete I (A) |  | B (V) |  | corrente nel magnete I (A) |  | B (V) | 1.004 |  |  |  | -1.004
1.004 |  |  |  | -1.004 |  |  | I (mA) | VH (mV) |  |  | I (mA) | VH (mV)
I (mA) | VH (mV) |  |  | I (mA) | VH (mV) |  | -8.004 | 12.043 |  | -8,004 & 12,043 \\ | -8.005 | -12.081 | -8,005 & -12,081 \\
-8.004 | 12.043 |  |  | -8.005 | -12.081 |  | -7 | 10.532 |  | -7,000 & 10,532 \\ | -7.004 | -10.568 | -7,004 & -10,568 \\
-7 | 10.532 |  |  | -7.004 | -10.568 |  | -6.008 | 9.041 |  | -6,008 & 9,041 \\ | -6.001 | -9.056 | -6,001 & -9,056 \\
-6.008 | 9.041 |  |  | -6.001 | -9.056 |  | -5 | 7.725 |  | -5,000 & 7,725 \\ | -5 | -7.547 | -5,000 & -7,547 \\
-5 | 7.725 |  |  | -5 | -7.547 |  | -4.004 | 6.028 |  | -4,004 & 6,028 \\ | -4.009 | -6.053 | -4,009 & -6,053 \\
-4.004 | 6.028 |  |  | -4.009 | -6.053 |  | -3.006 | 4.527 |  | -3,006 & 4,527 \\ | -3.005 | -4.537 | -3,005 & -4,537 \\
-3.006 | 4.527 |  |  | -3.005 | -4.537 |  | -2.005 | 3.022 |  | -2,005 & 3,022 \\ | -2.003 | -3.026 | -2,003 & -3,026 \\
-2.005 | 3.022 |  |  | -2.003 | -3.026 |  | -1.006 | 1.517 |  | -1,006 & 1,517 \\ | -1.006 | -1.521 | -1,006 & -1,521 \\
-1.006 | 1.517 |  |  | -1.006 | -1.521 |  | 0 | 0.001 |  | 0,000 & 0,001 \\ | 0 | -0.003 | 0,000 & -0,003 \\
0 | 0.001 |  |  | 0 | -0.003 |  | 1.008 | -1.52 |  | 1,008 & -1,520 \\ | 1.008 | 1.523 | 1,008 & 1,523 \\
1.008 | -1.52 |  |  | 1.008 | 1.523 |  | 2.004 | -3.02 |  | 2,004 & -3,020 \\ | 2.004 | 3.026 | 2,004 & 3,026 \\
2.004 | -3.02 |  |  | 2.004 | 3.026 |  | 3.006 | -4.528 |  | 3,006 & -4,528 \\ | 3.003 | 4.533 | 3,003 & 4,533 \\
3.006 | -4.528 |  |  | 3.003 | 4.533 |  | 4.004 | -6.031 |  | 4,004 & -6,031 \\ | 4.002 | 6.041 | 4,002 & 6,041 \\
4.004 | -6.031 |  |  | 4.002 | 6.041 |  | 5.003 | -7.534 |  | 5,003 & -7,534 \\ | 5.001 | 7.547 | 5,001 & 7,547 \\
5.003 | -7.534 |  |  | 5.001 | 7.547 |  | 6.008 | -9.048 |  | 6,008 & -9,048 \\ | 6.005 | 9.062 | 6,005 & 9,062 \\
6.008 | -9.048 |  |  | 6.005 | 9.062 |  | 7.004 | -10.545 |  | 7,004 & -10,545 \\ | 7.009 | 10.575 | 7,009 & 10,575 \\
7.004 | -10.545 |  |  | 7.009 | 10.575 |  | 8.005 | -12.057 |  | 8,005 & -12,057 \\ | 8.007 | 12.08 | 8,007 & 12,080 \\
8.005 | -12.057 |  |  | 8.007 | 12.08
[7 empty] | corrente nel magnete I (A) |  | B (V) |  | corrente nel magnete I (A)
corrente nel magnete I (A) |  | B (V) |  | corrente nel magnete I (A) |  | B (V) | 1.306 |  |  |  | -1.307
1.306 |  |  |  | -1.307 |  |  | I (mA) | VH (mV) |  |  | I (mA) | VH (mV)
I (mA) | VH (mV) |  |  | I (mA) | VH (mV) |  | -8.005 | 15.644 |  | -8,005 & 15,644 \\ | -8.007 | -15.529 | -8,007 & -15,529 \\
-8.005 | 15.644 |  |  | -8.007 | -15.529 |  | -7.007 | 13.694 |  | -7,007 & 13,694 \\ | -7.005 | -13.585 | -7,005 & -13,585 \\
-7.007 | 13.694 |  |  | -7.005 | -13.585 |  | -6.008 | 11.744 |  | -6,008 & 11,744 \\ | -6.009 | -11.653 | -6,009 & -11,653 \\
-6.008 | 11.744 |  |  | -6.009 | -11.653 |  | -5.005 | 9.784 |  | -5,005 & 9,784 \\ | -5.003 | -9.698 | -5,003 & -9,698 \\
-5.005 | 9.784 |  |  | -5.003 | -9.698 |  | -4.002 | 7.826 |  | -4,002 & 7,826 \\ | -4.004 | -7.762 | -4,004 & -7,762 \\
-4.002 | 7.826 |  |  | -4.004 | -7.762 |  | -3.008 | 5.884 |  | -3,008 & 5,884 \\ | -3.008 | -5.828 | -3,008 & -5,828 \\
-3.008 | 5.884 |  |  | -3.008 | -5.828 |  | -2.003 | 3.921 |  | -2,003 & 3,921 \\ | -2.004 | -3.882 | -2,004 & -3,882 \\
-2.003 | 3.921 |  |  | -2.004 | -3.882 |  | -1.002 | 1.965 |  | -1,002 & 1,965 \\ | -1.005 | -1.943 | -1,005 & -1,943 \\
-1.002 | 1.965 |  |  | -1.005 | -1.943 |  | 0 | 0.004 |  | 0,000 & 0,004 \\ | 0 | 0.009 | 0,000 & 0,009 \\
0 | 0.004 |  |  | 0 | 0.009 |  | 1.007 | -1.967 |  | 1,007 & -1,967 \\ | 1.004 | 1.966 | 1,004 & 1,966 \\
1.007 | -1.967 |  |  | 1.004 | 1.966 |  | 2.004 | -3.917 |  | 2,004 & -3,917 \\ | 2.002 | 3.906 | 2,002 & 3,906 \\
2.004 | -3.917 |  |  | 2.002 | 3.906 |  | 3.006 | -5.874 |  | 3,006 & -5,874 \\ | 3.003 | 5.85 | 3,003 & 5,850 \\
3.006 | -5.874 |  |  | 3.003 | 5.85 |  | 4.004 | -7.823 |  | 4,004 & -7,823 \\ | 4.003 | 7.794 | 4,003 & 7,794 \\
4.004 | -7.823 |  |  | 4.003 | 7.794 |  | 5.003 | -9.773 |  | 5,003 & -9,773 \\ | 5.002 | 9.733 | 5,002 & 9,733 \\
5.003 | -9.773 |  |  | 5.002 | 9.733 |  | 6.004 | -11.73 |  | 6,004 & -11,730 \\ | 6.002 | 11.677 | 6,002 & 11,677 \\
6.004 | -11.73 |  |  | 6.002 | 11.677 |  | 7.003 | -13.68 |  | 7,003 & -13,680 \\ | 7.002 | 13.62 | 7,002 & 13,620 \\
7.003 | -13.68 |  |  | 7.002 | 13.62 |  | 8.005 | -15.637 |  | 8,005 & -15,637 \\ | 8.002 | 15.573 | 8,002 & 15,573 \\
8.005 | -15.637 |  |  | 8.002 | 15.573
MISURE A CORRENTE INIETTATA COSTANTE
corrente iniettata nel campione I (mA) |  |  |  | corrente iniettata nel campione I (mA) |  |  | corrente iniettata nel campione I (mA) |  |  |  | corrente iniettata nel campione I (mA)
8.004 |  |  |  | -8.007 |  |  | 8.004 |  |  |  | -8.007
Ib (A) | VH (mV) |  |  | Ib (A) | VH (mV) |  | Ib (A) | VH (mV) |  |  | Ib (A) | VH (mV)
-1.306 | 15.56 |  |  | -1.306 | -15.48 |  | -1.306 | 15.56 |  | -1,306 & 15,560 \\ | -1.306 | -15.48 | -1,306 & -15,480 \\
-1.005 | 12.658 |  |  | -1.009 | -12.022 |  | -1.005 | 12.658 |  | -1,005 & 12,658 \\ | -1.009 | -12.022 | -1,009 & -12,022 \\
-0.703 | 9.119 |  |  | -0.71 | -8.527 |  | -0.703 | 9.119 |  | -0,703 & 9,119 \\ | -0.71 | -8.527 | -0,710 & -8,527 \\
-0.404 | 5.532 |  |  | -0.401 | -4.678 |  | -0.404 | 5.532 |  | -0,404 & 5,532 \\ | -0.401 | -4.678 | -0,401 & -4,678 \\
-0.204 | 2.709 |  |  | -0.201 | -2.348 |  | -0.204 | 2.709 |  | -0,204 & 2,709 \\ | -0.201 | -2.348 | -0,201 & -2,348 \\
0 | 0.44 |  |  | 0 | 0.416 |  | 0 | 0.44 |  | 0,000 & 0,440 \\ | 0 | 0.416 | 0,000 & 0,416 \\
0.207 | -2.191 |  |  | 0.206 | 2.976 |  | 0.207 | -2.191 |  | 0,207 & -2,191 \\ | 0.206 | 2.976 | 0,206 & 2,976 \\
0.408 | -4.956 |  |  | 0.406 | 5.547 |  | 0.408 | -4.956 |  | 0,408 & -4,956 \\ | 0.406 | 5.547 | 0,406 & 5,547 \\
0.7 | -8.302 |  |  | 0.702 | 9.132 |  | 0.7 | -8.302 |  | 0,700 & -8,302 \\ | 0.702 | 9.132 | 0,702 & 9,132 \\
1.006 | -12.017 |  |  | 1.005 | 12.64 |  | 1.006 | -12.017 |  | 1,006 & -12,017 \\ | 1.005 | 12.64 | 1,005 & 12,640 \\
1.302 | -15.45 |  |  | 1.302 | 15.507 |  | 1.302 | -15.45 |  | 1,302 & -15,450 \\ | 1.302 | 15.507 | 1,302 & 15,507 \\
corrente iniettata nel campione I (mA) |  |  |  | corrente iniettata nel campione I (mA) |  |  | corrente iniettata nel campione I (mA) |  |  |  | corrente iniettata nel campione I (mA)
5 |  |  |  | -5.001 |  |  | 5 |  |  |  | -5.001
Ib (A) | VH (mV) |  |  | Ib (A) | VH (mV) |  | Ib (A) | VH (mV) |  |  | Ib (A) | VH (mV)
-1.303 | 9.654 |  |  | -1.305 | -9.656 |  | -1.303 | 9.654 |  | -1,303 & 9,654 \\ | -1.305 | -9.656 | -1,305 & -9,656 \\
-1.007 | 7.568 |  |  | -1.006 | -7.845 |  | -1.007 | 7.568 |  | -1,007 & 7,568 \\ | -1.006 | -7.845 | -1,006 & -7,845 \\
-0.699 | 5.235 |  |  | -0.7 | -5.507 |  | -0.699 | 5.235 |  | -0,699 & 5,235 \\ | -0.7 | -5.507 | -0,700 & -5,507 \\
-0.4 | 2.977 |  |  | -0.404 | -3.393 |  | -0.4 | 2.977 |  | -0,400 & 2,977 \\ | -0.404 | -3.393 | -0,404 & -3,393 \\
-0.2 | 1.527 |  |  | -0.209 | -1.869 |  | -0.2 | 1.527 |  | -0,200 & 1,527 \\ | -0.209 | -1.869 | -0,209 & -1,869 \\
0 | -0.208 |  |  | 0 | -0.218 |  | 0 | -0.208 |  | 0,000 & -0,208 \\ | 0 | -0.218 | 0,000 & -0,218 \\
0.208 | -1.784 |  |  | 0.2 | 1.391 |  | 0.208 | -1.784 |  | 0,208 & -1,784 \\ | 0.2 | 1.391 | 0,200 & 1,391 \\
0.403 | -3.357 |  |  | 0.404 | 2.982 |  | 0.403 | -3.357 |  | 0,403 & -3,357 \\ | 0.404 | 2.982 | 0,404 & 2,982 \\
0.703 | -5.68 |  |  | 0.7 | 5.238 |  | 0.703 | -5.68 |  | 0,703 & -5,680 \\ | 0.7 | 5.238 | 0,700 & 5,238 \\
1.006 | -7.83 |  |  | 1 | 7.494 |  | 1.006 | -7.83 |  | 1,006 & -7,830 \\ | 1 | 7.494 | 1,000 & 7,494 \\
1.3 | -9.564 |  |  | 1.3 | 9.624 |  | 1.3 | -9.564 |  | 1,300 & -9,564 \\ | 1.3 | 9.624 | 1,300 & 9,624 \\
corrente iniettata nel campione I (mA) |  |  |  | corrente iniettata nel campione I (mA) |  |  | corrente iniettata nel campione I (mA) |  |  |  | corrente iniettata nel campione I (mA)
2.001 |  |  |  | -2.003 |  |  | 2.001 |  |  |  | -2.003
Ib (A) | VH (mV) |  |  | Ib (A) | VH (mV) |  | Ib (A) | VH (mV) |  |  | Ib (A) | VH (mV)
-1.302 | 3.885 |  |  | -1.304 | -3.823 |  | -1.302 | 3.885 |  | -1,302 & 3,885 \\ | -1.304 | -3.823 | -1,304 & -3,823 \\
-1.007 | 3.173 |  |  | -1.006 | -2.971 |  | -1.007 | 3.173 |  | -1,007 & 3,173 \\ | -1.006 | -2.971 | -1,006 & -2,971 \\
-0.704 | 2.322 |  |  | -0.701 | -2.056 |  | -0.704 | 2.322 |  | -0,704 & 2,322 \\ | -0.701 | -2.056 | -0,701 & -2,056 \\
-0.399 | 1.381 |  |  | -0.409 | -1.171 |  | -0.399 | 1.381 |  | -0,399 & 1,381 \\ | -0.409 | -1.171 | -0,409 & -1,171 \\
-0.204 | 0.774 |  |  | -0.205 | -0.522 |  | -0.204 | 0.774 |  | -0,204 & 0,774 \\ | -0.205 | -0.522 | -0,205 & -0,522 \\
0 | 0.13 |  |  | 0 | 0.127 |  | 0 | 0.13 |  | 0,000 & 0,130 \\ | 0 | 0.127 | 0,000 & 0,127 \\
0.206 | -0.568 |  |  | 0.209 | 0.793 |  | 0.206 | -0.568 |  | 0,206 & -0,568 \\ | 0.209 | 0.793 | 0,209 & 0,793 \\
0.4 | -1.126 |  |  | 0.406 | 1.41 |  | 0.4 | -1.126 |  | 0,400 & -1,126 \\ | 0.406 | 1.41 | 0,406 & 1,410 \\
0.704 | -2.071 |  |  | 0.7 | 2.297 |  | 0.704 | -2.071 |  | 0,704 & -2,071 \\ | 0.7 | 2.297 | 0,700 & 2,297 \\
0.996 | -2.946 |  |  | 1.006 | 3.171 |  | 0.996 | -2.946 |  | 0,996 & -2,946 \\ | 1.006 | 3.171 | 1,006 & 3,171 \\
1.302 | -3.824 |  |  | 1.301 | 3.887 |  | 1.302 | -3.824 |  | 1,302 & -3,824 \\ | 1.301 | 3.887 | 1,301 & 3,887 \\

## mobilità
I (mA) | VH (V) |  | I (mA) | VH (V)
8.003 | 0.32602 |  | 8.003 | 0.32602 | 8,003 & 0,32602 \\
7.006 | 0.28544 |  | 7.006 | 0.28544 | 7,006 & 0,28544 \\
6.008 | 0.24487 |  | 6.008 | 0.24487 | 6,008 & 0,24487 \\
5.009 | 0.20418 |  | 5.009 | 0.20418 | 5,009 & 0,20418 \\
4.004 | 0.1633 |  | 4.004 | 0.1633 | 4,004 & 0,16330 \\
3.004 | 0.12261 |  | 3.004 | 0.12261 | 3,004 & 0,12261 \\
2.002 | 0.081917 | questi erano in mV quindi hanno una cifra in più | 2.002 | 0.081917 | 2,002 & 0,081917 \\
1.008 | 0.041328 |  | 1.008 | 0.041328 | 1,008 & 0,041328 \\
0 | 1e-06 |  | 0 | 1e-06 | 0,000 & 0,000001 \\
-1 | -0.040703 |  | -1 | -0.040703 | -1,000 & -0,040703 \\
-2 | -0.081365 |  | -2 | -0.081365 | -2,000 & -0,081365 \\
-3.009 | -0.12233 |  | -3.009 | -0.12233 | -3,009 & -0,12233 \\
-4.002 | -0.16275 |  | -4.002 | -0.16275 | -4,002 & -0,16275 \\
-5.003 | -0.20348 |  | -5.003 | -0.20348 | -5,003 & -0,20348 \\
-6 | -0.24407 |  | -6 | -0.24407 | -6,000 & -0,24407 \\
-7.007 | -0.285 |  | -7.007 | -0.285 | -7,007 & -0,28500 \\
-8.006 | -0.3257 |  | -8.006 | -0.3257 | -8,006 & -0,32570 \\